## Sheet1
Formula | POSCAR | target | POSCAR原子数 | Ehull | min(导带底) | max(价带顶) | bandgap=min-max | a | X0 | X0*a^2 | 有效质量(m0) | 平方和开根号
Ag1Bi1S2 | Ag1Bi1S2 | Cu-Bi-Se0 | 4 | 0.03922891 | [7 empty] | 6.795792
Ag1Sb1Se2 | Ag1Sb1Se2 | Ag-Sb-S4 | 4 | -0.007814081 | [7 empty] | 6.715849
K1Bi1S2 | K1Bi1S2 | Tl-Bi-Se0 | 4 | 0.027154535 | [7 empty] | 4.282329
K1Bi1Se2 | K1Bi1Se2 | Ag-Bi-Se0 | 4 | -0.9000755 | 3.6139478 | 2.66231322 | 0.95163458 | 19.51905 |  |  |  | 19.51905
K1Sc1S2 | K1Sc1S2 | K-La-S0 | 4 | -0.0673622 | 3.81383729 | 1.01309842 | 2.80073887 | 7.710213 |  |  |  | 7.710213
K1Sc1Se2 | K1Sc1Se2 | K-Lu-S0 | 4 | -0.0793466 | 3.18515946 | 0.92517536 | 2.2599841 | 3.943293 |  |  |  | 3.943293
K1Y1Se2 | K1Y1Se2 | Na-Y-Se0 | 4 | -0.1510977 | 3.00933041 | 0.12940497 | 2.87992544 | 4.123716 |  |  |  | 4.123716
Li1Bi1Se2 | Li1Bi1Se2 | Ag-Bi-Se0 | 4 | -0.9291159 | 5.90364927 | 4.89295582 | 1.01069345 | 19.51905 |  |  |  | 19.51905
Li1Sc1Se2 | Li1Sc1Se2 | Li-V-S1 | 4 | -0.02304567 | 4.52460908 | 2.71013037 | 1.81447871 | 3.481191 |  |  |  | 3.481191
Li1Y1Se2 | Li1Y1Se2 | Li-In-Se4 | 4 | -0.01155161 | 4.2342243 | 1.8406017 | 2.3936226 | 3.95887 |  |  |  | 3.95887
Na1Bi1Se2 | Na1Bi1Se2 | Ag-Bi-Se0 | 4 | -0.8333210275 | 5.24562051 | 3.90904646 | 1.33657405 | 19.51905 |  |  |  | 19.51905
Na1Sc1S2 | Na1Sc1S2 | Li-Sc-S0 | 4 | 0.03833998 | [7 empty] | 3.690883
Na1Sc1Se2 | Na1Sc1Se2 | Na-V-S0 | 4 | -0.07095868 | 4.38871705 | 2.27745424 | 2.11126281 | 3.549194 |  |  |  | 3.549194
Na1Y1S2 | Na1Y1S2 | Na-Nd-Se0 | 4 | -0.01270414 | 4.89477362 | 1.63527254 | 3.25950108 | 4.266643 |  |  |  | 4.266643
Na1Y1Se2 | Na1Y1Se2 | Na-La-Se1 | 4 | -0.01890519 | 4.11511992 | 1.36372184 | 2.75139808 | 4.373467 |  |  |  | 4.373467
Ag1Sb1S2 | Ag2Sb2S4 | Na-Sb-S1 | 8 | 0.038717385 | [7 empty] | 7.014856
Al1Ag1S2 | Al2Ag2S4 | Cu-In-S1 | 8 | 0.03414580625
Al1Ag1Se2 | Al2Ag2Se4 | Cu-Al-S2 | 8 | 0.02231641
Ga1Ag1Se2 | Ga2Ag2Se4 | Ag-Al-Se0 | 8 | 0.04400000625
K1Al1Se2 | K2Al2Se4 | Cs-Ga-S1 | 8 | 0.02673498 | [7 empty] | 5.933509
K1Y1S2 | K2Y2S4 | Cs-Dy-S0 | 8 | 0.0271895 | [7 empty] | 4.075462
Li1Al1Se2 | Li2Al2Se4 | Ag-Al-Se0 | 8 | -0.007864899 | 4.69890769 | 0.74767168 | 3.95123601 | 5.975206 |  |  |  | 5.975206
Li1Ga1Se2 | Li2Ga2Se4 | Ag-Ga-S1 | 8 | 0.01312793 | [7 empty] | 5.778844
Li1Y1S2 | Li2Y2S4 | Li-Tb-Se1 | 8 | 0.006189725 | [7 empty] | 7.050445
Na1Bi1S2 | Na2Bi2S4 | Na-Bi-Se0 | 8 | -0.02067892 | 4.78699335 | 3.38210294 | 1.40489041 | 7.453281 |  |  |  | 7.453281
Na1In1Se2 | Na2In2S4 | K-In-Se2 | 8 | 0.0108181175 | [7 empty] | 7.22249
Na1Sb1Se2 | Na2Sb2Se4 | Tl-Sb-S0 | 8 | -0.061768015 | [7 empty] | 6.350929
Al3Ag1Se5 | Al3Ag1Se5 | Cu-In-Se0 | 9 | 0.005061005 | 3.73629553 | 3.49860116 | 0.23769437 | 6.350929
Al3Cu1Se5 | Al3Cu1Se5 | Cu-In-Se0 | 9 | 0.03132139
Ga3Ag1Se5 | Ga3Ag1Se5 | Cu-In-Se0 | 9 | 0.03126562
Li5Bi1S4 | Li5Bi1S4 | Li-Sb-S9 | 10 | 0.047010852 | [7 empty] | 7.873927
Li5Bi1Se4 | Li5Bi1Se4 | Li-Bi-S2 | 10 | 0.03541938 | [7 empty] | 7.909078
Li5Sb1Se4 | Li5Sb1Se4 | Li-Sb-S10 | 10 | 0.037254894 | [7 empty] | 7.873927
Li5Y1S4 | Li5Y1S4 | Li-Cr-S1 | 10 | 0.0419575 | [7 empty] | 7.602132
Na5Bi1S4 | Na5Bi1S4 | Li-Bi-S2 | 10 | 0.039754865 | [7 empty] | 7.909078
Ag1Bi1Se2 | Ag3Bi3Se6 | Ag-Bi-S2 | 12 | 0.03151128 | [7 empty] | 4.048441
Ag1Sb3S5 | Ag3Bi3Se6 | Ag-Bi-S2 | 12 | 0.02371889 | [7 empty] | 4.048441
Ag1Bi5S8 | Ag1Bi5S8 | Cu-Bi-S2 | 14 | 0.01201198 | [7 empty] | 6.975524
Ag1Bi5Se8 | Ag1Bi5Se8 | Cu-Bi-S2 | 14 | 0.01033105 | [7 empty] | 6.975524
Al5Ag1S8 | Al5Ag1S8 | Ag-In-Se1 | 14 | 0.02411581
Al5Ag1Se8 | Al5Ag1Se8 | Ag-In-Se0 | 14 | 0.006864354
Al5Cu1S8 | Al5Cu1S8 | Ag-Al-S2 | 14 | 0.03168346
Al5Cu1Se8 | Al5Cu1Se8 | Cu-Ga-Se0 | 14 | 0.02494782
Cu1Bi5Se8 | Cu1Bi5Se8 | Cu-Bi-S0 | 14 | 0.04723244 | [7 empty] | 6.975524
Cu1Sb5S8 | Cu1Sb5S8 | Cu-Bi-S1 | 14 | 0.04466069 | [7 empty] | 6.975524
Cu1Sb5Se8 | Cu1Sb5Se8 | Cu-Bi-S0 | 14 | 0.01592207 | [7 empty] | 6.975524
Ga5Ag1Se8 | Ga5Ag1Se8 | Ag-In-Se0 | 14 | 0.03586851
K1Al5Se8 | K1Al5Se8 | K-V-S0 | 14 | 0.04267473 | [7 empty] | 3.312491
K1Sc5S8 | K1Sc5S8 | Cs-Cr-S1 | 14 | 0.01863331 | [7 empty] | 3.517619
K3Al1S3 | K6Al2S6 | Rb-In-S1 | 14 | -0.1818604 | [7 empty] | 7.932818
K3Ga1S3 | K6Ga2S6 | Rb-In-S1 | 14 | 0.04867467 | 2.48543289 | -1.35742404 | 3.84285693 | 7.932818 |  |  |  | 7.932818
K3In1S3 | K6In2S6 | Rb-In-S1 | 14 | 0.007106703 | [7 empty] | 7.932818
K3In1Se3 | K6In2Se6 | Rb-In-S1 | 14 | 0.0302123 | [7 empty] | 7.932818
K3Sc1S3 | K6Sc2S6 | Rb-In-S1 | 14 | -0.03844399 | [7 empty] | 7.932818
Li1Bi5S8 | Li1Bi5S8 | Cu-Bi-S2 | 14 | -0.006204629 | 1.89337452 | -1.68395791 | 3.57733243 | 7.932818 |  |  |  | 6.975524
Li3Bi1S3 | Li6Bi2S6 | Li-Sb-S0 | 14 | 0.02439082 | 4.79199967 | 3.36634727 | 1.4256524 | 6.975524 |  |  |  | 7.693866
Li3Bi1Se3 | Li6Bi2Se6 | Li-Bi-S6 | 14 | 0.02515844 | [7 empty] | 7.749152
Li3Sc1Se3 | Li6Sc2Se6 | Li-V-S0 | 14 | 0.04643814 | [7 empty] | 6.762256
Na1Al5S8 | Na1Al5S8 | K-Cr-S1 | 14 | 0.01616092 | [7 empty] | 3.493539
Na3Bi1Se3 | Na6Bi2Se6 | Li-Bi-S10 | 14 | 0.01331158 | [7 empty] | 6.875898
Y5Ag1S8 | Y5Ag1S8 | Ag-In-S0 | 14 | 0.0378497
K1Sb1S2 | K4Sb4S8 | K-Sb-Se0 | 16 | 0.02565693 | [7 empty] | 6.579862
K1Sb1Se2 | K4Sb4Se8 | Rb-Sb-Se0 | 16 | 0.01571812 | [7 empty] | 6.801577
Li1Al1S2 | Li4Al4S8 | Li-Ga-Se0 | 16 | 0.0003143544 | [7 empty] | 6.58957376
Li1Bi1S2 | Li4Bi4S8 | Cs-Bi-S1 | 16 | -0.062020525 | [7 empty] | 7.420745
Li1Ga1S2 | Li4Ga4S8 | Li-In-S0 | 16 | 0.03073319875 | 5.44680872 | 3.73547545 | 1.71133327 | 7.420745 |  |  |  | 6.52043193
Li1In1Se2 | Li4In4Se8 | Li-Ga-S0 | 16 | 0.03645957 | [7 empty] | 6.24043536
Li1Sb1S2 | Li4Sb4S8 | K-Sb-Se0 | 16 | -0.04956483125 | [7 empty] | 6.579862
Li1Sb1Se2 | Li4Sb4Se8 | K-Sb-Se0 | 16 | -0.06769929 | 5.67453799 | 5.15807185 | 0.51646614 | 6.579862 |  |  |  | 6.579862
Li9Al1S6 | Li9Al1S6 | Ag-Al-S0 | 16 | -0.1013531 | 4.3979091 | 3.99444077 | 0.40346833 | 6.579862 |  |  |  | 7.676346
Li9Bi1S6 | Li9Bi1S6 | Tl-Bi-Se1 | 16 | 0.04943538 | 5.07852921 | 4.70100028 | 0.37752893 | 7.676346 |  |  |  | 8.557497
Li9Sb1Se6 | Li9Sb1Se6 | Tl-Sb-Se3 | 16 | 0.04841020625 | [7 empty] | 8.519523
Na1Al1Se2 | Na4Al4Se8 | Li-Al-S0 | 16 | -0.01211105 | [7 empty] | 6.20465477
Na1Ga1Se2 | Na4Ga4Se8 | Li-Al-S0 | 16 | -0.002264841 | 3.80922339 | 0.1900632 | 3.61916019 | 6.20465477 |  |  |  | 6.20465477
Na1Sb1S2 | Na4Sb4S8 | K-Sb-Se0 | 16 | -0.02568637 | 2.29953228 | -0.40005096 | 2.69958324 | 6.20465477 |  |  |  | 6.579862
Y1Ag1Se2 | Y4Ag4Se8 | Ag-Tm-Se0 | 16 | 0.01737825 | 4.86512005 | 3.7723765 | 1.09274355 | 6.579862
Ag1Bi3Se5 | Ag2Bi6Se10 | Ag-Bi-S5 | 18 | 0.006453624 | [7 empty] | 4.03405074
K1Sc3S5 | K2Sc6S10 | K-Cr-S0 | 18 | -0.01220758 | [7 empty] | 3.522638
K1Sc3Se5 | K2Sc6Se10 | K-Cr-S0 | 18 | -0.01968888 | 4.32824824 | 1.93321224 | 2.395036 | 3.522638 |  |  |  | 3.522638
Ag5Sb1Se4 | Ag10Sb2Se8 | Ag-Sb-S1 | 20 | 0.03965952 | 3.51844836 | 1.64081355 | 1.87763481 | 3.522638 |  |  |  | 7.374124
Al1Ag5S4 | Al2Ag10S8 | Ag-B-S0 | 20 | -0.04774182
Li5Al1S4 | Li10Al2S8 | Li-Fe-S5 | 20 | -0.005618796 | 5.59390477 | 5.93039506 | -0.33649029 | 8.19667 |  |  |  | 5.870959
Li5Al1Se4 | Li10Al2Se8 | Li-Fe-S5 | 20 | -0.003387873 | 5.23523626 | 0.49948274 | 4.73575352 | 5.870959 |  |  |  | 5.870959
Li5Ga1S4 | Li10Ga2S8 | Li-Fe-S5 | 20 | 0.01831612 | 4.15083514 | 0.09400954 | 4.0568256 | 5.870959 |  |  |  | 5.870959
Li5Ga1Se4 | Li10Ga2Se8 | Li-Fe-S5 | 20 | 0.01683601 | [7 empty] | 5.870959
Li5Sb1S4 | Li10Sb2S8 | Li-Bi-S3 | 20 | 0.0482847 | [7 empty] | 7.367412
Na5Al1S4 | Na10Al2S8 | Na-In-S2 | 20 | -0.01508493 | [7 empty] | 8.75246348
Na5Ga1Se4 | Na10Ga2Se8 | Na-In-S3 | 20 | -0.01463947075 | 4.25337142 | 0.46571841 | 3.78765301 | 8.75246348 |  |  |  | 8.75246348
Na5In1Se4 | Na10In2Se8 | Na-In-S2 | 20 | -0.01739445 | 2.52573001 | -0.02377006 | 2.54950007 | 8.75246348 |  |  |  | 8.75246348
Na5Sb1S4 | Na10Sb2S8 | Li-Sb-S16 | 20 | 0.02328637 | 2.48977678 | 0.18940133 | 2.30037545 | 8.75246348 |  |  |  | 7.309662
Na5Sb1Se4 | Na10Sb2Se8 | Li-Sb-S14 | 20 | 0.02923521 | [7 empty] | 7.309662
Na5Sc1S4 | Na10Sc2S8 | Na-In-S2 | 20 | 0.03918482 | [7 empty] | 8.75246348
Na5Sc1Se4 | Na10Sc2Se8 | Na-In-S2 | 20 | -0.01436519 | [7 empty] | 8.75246348
K4Al2S5 | K8Al4S10 | Cs-In-S0 | 22 | -0.1951287 | 3.32027838 | -0.05887905 | 3.37915743 | 8.75246348 |  |  |  | 7.906084
K4In2Se5 | K8In4Se10 | Rb-In-S2 | 22 | 0.041994227 | 3.18875493 | -0.86093096 | 4.04968589 | 7.906084 |  |  |  | 7.653428
K4Sc2S5 | K8Sc4S10 | Rb-In-S3 | 22 | -0.01361461 | [7 empty] | 7.653428
Ag2Sb4S7 | Ag4Sb8S14 | K-Sb-S0 | 26 | 0.04281624 | 2.3932 | -1.27663178 | 3.66983178 | 7.653428 |  |  |  | 6.625728
K2Bi4S7 | K4Bi8S14 | Cs-Bi-Se3 | 26 | 0.01034961 | [7 empty] | 4.24401182
K2Bi4Se7 | K4Bi8Se14 | Rb-Bi-Se1 | 26 | -0.0235344 | [7 empty] | 4.23494847
K2Sb4S7 | K4Sb8S14 | Rb-Sb-S0 | 26 | 0.005912005 | 3.00061472 | 1.87057234 | 1.13004238 | 4.23494847 |  |  |  | 7.802254
K2Sb4Se7 | K4Sb8Se14 | Rb-Sb-S0 | 26 | -0.0062565 | [7 empty] | 7.802254
Li4Bi2S5 | Li16Bi8S20 | Tl-Bi-S0 | 26 | 0.0367766 | 2.80626312 | 0.83249084 | 1.97377228 | 7.802254 |  |  |  | 4.11375546
Li4Bi2Se5 | Li16Bi8Se20 | Tl-Bi-S0 | 26 | 0.02883918 | [7 empty] | 4.11375546
Li2Bi4S7 | Li4Bi8S14 | Cs-Bi-Se3 | 26 | 0.01689361 | [7 empty] | 4.24401182
Li2Bi4Se7 | Li4Bi8Se14 | Cs-Bi-Se3 | 26 | 0.005043114 | [7 empty] | 4.24401182
Li2Sb4S7 | Li4Sb8S14 | Rb-Sb-S1 | 26 | 0.01414918 | 4.20861356 | 3.07588859 | 1.13272497 | 7.802254 |  |  |  | 7.802254
Li2Sb4Se7 | Li4Sb8Se14 | Rb-Sb-S0 | 26 | -0.006981597 | [7 empty] | 7.802254
Na2Bi4S7 | Na4Bi8S14 | Cs-Bi-Se3 | 26 | 0.01877514 | [7 empty] | 4.24401182
Na2Bi4Se7 | Na4Bi8Se14 | Rb-Bi-Se1 | 26 | 0.01128865 | [7 empty] | 4.23494847
Na2Sb4S7 | Na4Sb8S14 | Rb-Sb-S1 | 26 | 0.01101566 | [7 empty] | 7.802254
Na2Sb4Se7 | Na4Sb8Se14 | Rb-Sb-S0 | 26 | -0.01271093 | [7 empty] | 7.802254
K3Al1Se3 | K12Al4Se12 | Na-Ga-S1 | 28 | 0.02893844 | 4.0021931 | 2.40295212 | 1.59924098 | 7.802254 |  |  |  | 6.8942724
K3Bi1S3 | K12Bi4S12 | Cs-Bi-O0 | 28 | -0.00388693 | [7 empty] | 9.27482569
K3Bi1Se3 | K12Bi4Se12 | K-Sb-S1 | 28 | 0.02885797 | 2.32432659 | -1.03177414 | 3.35610073 | 9.27482569 |  |  |  | 9.49237996
K3Ga1Se3 | K12Ga4Se12 | Na-Al-Se0 | 28 | 0.03587962 | [7 empty] | 7.19534785
K3Sb1S3 | K12Sb4S12 | K-Sb-O0 | 28 | 0.03788712 | [7 empty] | 8.36735302
K3Sb1Se3 | K12Sb4Se12 | Na-Sb-Se1 | 28 | 0.02641085 | [7 empty] | 8.99223911
K3Sc1Se3 | K12Sc4Se12 | Na-Fe-Se0 | 28 | -0.03108615 | [7 empty] | 7.13673184
Li3Sb1S3 | Li12Sb4S12 | Li-Bi-S13 | 28 | -0.003447469 | 1.57826675 | -1.87568719 | 3.45395394 | 7.13673184 |  |  |  | 6.844509
Li3Sb1Se3 | Li12Sb4Se12 | Li-As-S0 | 28 | 0.008169609 | 5.05232312 | 1.92951873 | 3.12280439 | 6.844509 |  |  |  | 6.64129102
Na3Al1S3 | Na12Al4S12 | Na-In-S0 | 28 | -0.01375303 | [7 empty] | 10.42851
Na3Al1Se3 | Na12Al4Se12 | Na-Ga-Se0 | 28 | -0.015228 | 4.43042242 | 0.37066886 | 4.05975356 | 10.42851 |  |  |  | 7.23137434
Na3Bi1S3 | Na12Bi4S12 | Na-Sb-S0 | 28 | 0.01504761 | 3.65409032 | 0.33552777 | 3.31856255 | 7.23137434 |  |  |  | 8.63865924
Na3Ga1S3 | Na12Ga4S12 | Na-In-S0 | 28 | -0.0002009032 | [7 empty] | 10.42851
Na3Ga1Se3 | Na12Ga4Se12 | Na-In-S1 | 28 | -0.007812554 | 3.57583985 | -0.16486879 | 3.74070864 | 10.42851 |  |  |  | 10.42851
Na3In1Se3 | Na12In4Se12 | Na-In-S0 | 28 | -0.001710911 | 2.51239503 | -0.44534699 | 2.95774202 | 10.42851 |  |  |  | 10.42851
Na3Sb1S3 | Na12Sb4S12 | Rb-Sb-Se0 | 28 | -0.01555303 | 2.36295971 | -0.22893183 | 2.59189154 | 10.42851 |  |  |  | 10.25133445
Na3Sb1Se3 | Na12Sb4Se12 | Cs-Sb-S2 | 28 | -0.01913951 | 4.87982716 | 1.71718655 | 3.16264061 | 10.25133445 |  |  |  | 10.37907753
Na3Sc1Se3 | Na12Sc4Se12 | Na-In-S0 | 28 | 0.003200424 | 3.89793283 | 1.25696983 | 2.640963 | 10.37907753 |  |  |  | 10.42851
Y1Cu3S3 | Y4Cu12S12 | Cu-Bi-S1 | 28 | -1.292993
K5Al3S7 | K10Al6S14 | Cs-Ga-Se0 | 30 | -0.194265463 | 5.57416812 | 5.71851553 | -0.14434741 | 6.76564 |  |  |  | 11.24743
K5Al3Se7 | K10Al6Se14 | Cs-Ga-Se0 | 30 | 0.03007973 | 3.10711802 | -0.70483333 | 3.81195135 | 11.24743 |  |  |  | 11.24743
K5Ga3Se7 | K10Ga6Se14 | Cs-Ga-Se0 | 30 | 0.01218119 | [7 empty] | 11.24743
Na5Ga3Se7 | Na10Ga6Se14 | Cs-Ga-Se0 | 30 | 0.04460776 | [7 empty] | 11.24743
K1Al1S2 | K8Al8S16 | Cs-In-S1 | 32 | -0.2261079 | [7 empty] | 7.985974
K1Ga1Se2 | K8Ga8Se16 | Tl-Ga-Se0 | 32 | -0.05317684 | 4.33277571 | -0.04324867 | 4.37602438 | 7.985974 |  |  |  | 7.673691
Na1Al1S2 | Na8Al8S16 | Na-Al-Se0 | 32 | -0.07364303 | 1.6907829 | -0.91327298 | 2.60405588 | 7.673691 |  |  |  | 7.581928
Na1Ga1S2 | Na8Ga8S16 | Rb-Ga-S1 | 32 | -0.01338107 | 5.94194002 | 1.60804465 | 4.33389537 | 7.581928 |  |  |  | 7.453036
Y1Ag1S2 | Y8Ag8S16 | Ag-Sm-S0 | 32 | 0.01488128 | 4.17766832 | 0.66862676 | 3.50904156 | 7.453036
K3Sb5S9 | K6Sb10S18 | Cs-Sb-Se1 | 34 | 0.0358804 | [7 empty] | 14.01567
K3Sb5Se9 | K6Sb10Se18 | Cs-Sb-Se1 | 34 | 0.01289816 | [7 empty] | 14.01567
Li3Sb5Se9 | Li6Sb10Se18 | Cs-Sb-Se1 | 34 | 0.04314952 | [7 empty] | 14.01567
Na3Sb5Se9 | Na6Sb10Se18 | Cs-Sb-S4 | 34 | 0.03427058 | [7 empty] | 13.64584
Ag1Bi3S5 | Ag4Bi12S20 | K-Bi-S0 | 36 | 0.04293879 | [7 empty] | 4.08149841
K7In3S8 | K14In6S16 | Na-In-Se1 | 36 | 0.0434613 | [7 empty] | 6.702887
K1Al3S5 | K4Al12S20 | Rb-Ga-S0 | 36 | -0.1151645 | 4.88917336 | 0.31396278 | 4.57521058 | 12.7681829 |  |  |  | 12.7681829
K1Al3Se5 | K4Al12Se20 | Rb-Ga-S0 | 36 | -0.01801335 | 3.58393534 | 0.01046035 | 3.57347499 | 12.7681829 |  |  |  | 12.7681829
K1Ga3S5 | K4Ga12S20 | Rb-Ga-S0 | 36 | 0.03406394 | [7 empty] | 12.7681829
K1Ga3Se5 | K4Ga12Se20 | Rb-Ga-S0 | 36 | -0.02453912 | 1.99252858 | -0.6595866 | 2.65211518 | 12.7681829 |  |  |  | 12.7681829
K1Sb3S5 | K4Sb12S20 | Tl-Sb-S2 | 36 | 0.009856984 | [7 empty] | 15.953889
K1Sb3Se5 | K4Sb12Se20 | Rb-Sb-Se1 | 36 | -0.008337801 | 3.54952349 | 2.43176627 | 1.11775722 | 4.08382906 |  |  |  | 4.08382906
K1Sb5S8 | K4Sb20S32 | Tl-Sb-S1 | 36 | 0.0004982145 | [7 empty] | 19.675966
Li1Sb3S5 | Li4Sb12S20 | Tl-Sb-S2 | 36 | 0.007992299 | [7 empty] | 15.953889
Li1Sb3Se5 | Li4Sb12Se20 | Tl-Sb-S1 | 36 | 0.001030184 | [7 empty] | 15.953889
Na7Al3S8 | Na14Al6S16 | Na-In-Se0 | 36 | -0.01806206 | [7 empty] | 6.702887
Na7Al3Se8 | Na14Al6Se16 | Na-In-Se0 | 36 | -0.009877662 | [7 empty] | 6.702887
Na7Ga3S8 | Na14Ga6S16 | Na-In-Se1 | 36 | 0.01714796 | [7 empty] | 6.702887
Na7Ga3Se8 | Na14Ga6Se16 | Na-In-Se0 | 36 | -0.004441145 | [7 empty] | 6.702887
Na7In3S8 | Na14In6S16 | Na-In-Se0 | 36 | 0.03150013 | [7 empty] | 6.702887
Na7Sc3Se8 | Na14Sc6Se16 | Na-In-Se0 | 36 | 0.02020296 | [7 empty] | 6.702887
Na1Sb3S5 | Na4Sb12S20 | Tl-Sb-S1 | 36 | 0.007545032 | 4.92712119 | 1.05972828 | 3.86739291 | 6.702887 |  |  |  | 15.953889
Na1Sb3Se5 | Na4Sb12Se20 | Tl-Sb-S3 | 36 | 0.0004601128 | 3.62599038 | 0.64104665 | 2.98494373 | 6.702887 |  |  |  | 15.953889
Na1Sc3Se5 | Na4Sc12Se20 | Na-In-S1 | 36 | 0.01687069 | [7 empty] | 3.851917
Na1Y3S5 | Na4Y12S20 | Na-In-S1 | 36 | 0.01497526 | 2.53485619 | 0.20262276 | 2.33223343 | 6.702887 |  |  |  | 3.851917
Na1Y3Se5 | Na4Y12Se20 | Na-In-S1 | 36 | 0.01331616 | [7 empty] | 3.851917
Ag6Sb4S9 | Ag12Sb8S18 | Cu-As-S1 | 38 | 0.045795865 | [7 empty] | 9.060849
K4Al2Se5 | K16Al8Se20 | Na-Ga-S2 | 44 | 0.02511591 |  |  |  | 18.64438 |  |  |  | 6.10452459
K4Ga2Se5 | K16Ga8Se20 | Na-Ga-S1 | 44 | 0.009564455 |  |  |  | 18.64438 |  |  |  | 6.10452459
K4In2S5 | K16In8S20 | Na-Ga-S2 | 44 | 0.02588045 | [7 empty] | 6.10452459
K4Sb2Se5 | K16Sb8Se20 | K-As-Se0 | 44 | 0.04425442 | [7 empty] | 22.97498946
K1Bi3S5 | K6Bi18S30 | Rb-Bi-Se0 | 44 | -0.3323884 | [7 empty] | 18.64438
K1Bi3Se5 | K6Bi18Se30 | Rb-Bi-Se3 | 44 | -0.2782064 | [7 empty] | 18.64438
Na4Al2S5 | Na16Al8S20 | Na-Ga-S1 | 44 | -0.0434803 | [7 empty] | 6.10452459
Na4Al2Se5 | Na16Al8Se20 | Na-Ga-S1 | 44 | -0.02400427 | 5.32272507 | 1.13167467 | 4.1910504 | 6.10452459 |  |  |  | 6.10452459
Na4Bi2S5 | Na16Bi8S20 | Tl-Bi-S0 | 44 | 0.01759582 | 3.96294438 | 0.7560464 | 3.20689798 | 6.10452459 |  |  |  | 4.11375546
Na4Bi2Se5 | Na16Bi8Se20 | Tl-Bi-S0 | 44 | 0.02005786 | [7 empty] | 4.11375546
Na4Ga2S5 | Na16Ga8S20 | Rb-Al-S0 | 44 | 0.03632496 | [7 empty] | 9.71998
Na4Ga2Se5 | Na16Ga8Se20 | Na-Ga-S0 | 44 | -0.01316179 | [7 empty] | 6.10452459
Na4In2Se5 | Na16In8Se20 | Na-Ga-S2 | 44 | 0.03153259 | 2.9422604 | 0.3210462 | 2.6212142 | 6.10452459 |  |  |  | 6.10452459
Na4Sc2Se5 | Na16Sc8Se20 | Na-Ga-S0 | 44 | 0.04449684 | [7 empty] | 6.10452459
Li1Bi3S5 | Li6Bi18S30 | Rb-Bi-Se0 | 54 | -0.2307597 |  |  |  | 18.64438 |  |  |  | 18.64438
Li1Bi3Se5 | Li6Bi18Se30 | Rb-Bi-Se0 | 54 | -0.3277191 |  |  |  | 18.64438 |  |  |  | 18.64438
Na1Bi3S5 | Na6Bi18S30 | Rb-Bi-Se0 | 54 | -0.2053079 | 8.53540125 | 8.13182454 | 0.40357671 | 18.64438 |  |  |  | 18.64438
Na1Bi3Se5 | Na6Bi18Se30 | Rb-Bi-Se4 | 54 | -0.3386823 |  |  |  | 18.64438 |  |  |  | 18.64438
Ag3Sb1S3 | Ag24Sb8S24 | Li-Sb-S4 | 56 | 0.04272719 | [7 empty] | 10.518505
Ag3Sb1Se3 | Ag24Sb8Se24 | Cu-Sb-S0 | 56 | 0.02374049 | [7 empty] | 10.26947
Ag1Sb5S8 | Ag4Sb20S32 | K-Sb-S1 | 56 | 0.03658597 | [7 empty] | 19.6578674
K1Bi5S8 | K4Bi20S32 | K-Sb-S1 | 56 | -0.001724428 |  |  |  | 19.6578674 |  |  |  | 19.6578674
K1Bi5Se8 | K4Bi20Se32 | K-Sb-S2 | 56 | 0.02220062 | [7 empty] | 19.6578674
K1Sb5Se8 | K4Sb20Se32 | Tl-Sb-S1 | 56 | -0.008190974 |  |  |  | 19.675966 |  |  |  | 19.675966
Li3Al1S3 | Li24Al8S24 | Na-Al-S0 | 56 | 0.01815435 | [7 empty] | 12.01985618
Li3Al1Se3 | Li24Al8Se24 | Na-Al-S0 | 56 | 0.01575265 | [7 empty] | 12.01985618
Li3Ga1S3 | Li24Ga8S24 | Na-Al-S0 | 56 | 0.04025509 | [7 empty] | 12.01985618
Li1Al5S8 | Li4Al20S32 | Li-Al-O0 | 56 | 0.04341521 | [7 empty] | 7.89825601
Li1Sb5S8 | Li4Sb20S32 | Tl-Sb-S1 | 56 | 0.02258698 | [7 empty] | 19.675966
Li1Sb5Se8 | Li4Sb20Se32 | K-Sb-S1 | 56 | 0.01523005 | [7 empty] | 19.6578674
Na1Bi5Se8 | Na4Bi20Se32 | Na-Bi-O6 | 56 | 0.02877223 | [7 empty] | 16.426526
Na1Sb5S8 | Na4Sb20S32 | K-Sb-S1 | 56 | 0.01364016 | [7 empty] | 19.6578674
Na1Sb5Se8 | Na4Sb20Se32 | Tl-Sb-S2 | 56 | 0.001208935 | [7 empty] | 19.675966
Li9Al1Se6 | Li36Al4Se24 | Ag-Al-Se2 | 64 | -0.04187859 |  |  |  | 11.17688 |  |  |  | 11.17688
K8Al2S7 | K32Al8S28 | K-Al-O0 | 68 | -0.05683914 |  |  |  | 12.24139 |  |  |  | 12.24139
K5Al1S4 | K40Al8S32 | K-Ga-Se0 | 80 | -0.1103023 |  |  |  | 12.782463 |  |  |  | 12.782463
K5Al1Se4 | K40Al8Se32 | K-Ga-Se1 | 80 | 0.02877124 | [7 empty] | 12.782463
K5Ga1S4 | K40Ga8S32 | K-Ga-Se0 | 80 | 0.0489555525 | [7 empty] | 12.782463
K5In1S4 | K40In8S32 | K-Ga-Se0 | 80 | 0.0134939 | [7 empty] | 12.782463
K5In1Se4 | K40In8Se32 | K-Ga-Se1 | 80 | 0.04496513165 | [7 empty] | 12.782463
K5Sc1S4 | K40Sc8S32 | Na-Fe-S1 | 80 | -0.007774884 |  |  |  | 7.13707 |  |  |  | 7.13707
K5Sc1Se4 | K40Sc8Se32 | K-Ga-Se0 | 80 | -0.0149631 |  |  |  | 12.782463 |  |  |  | 12.782463
Li5In1S4 | Li40In8S32 | Li-Fe-S2 | 80 | 0.04924526 | [7 empty] | 11.4571103
Li5Sc1Se4 | Li40Sc8Se32 | Li-Fe-S5 | 80 | 0.04236562 | [7 empty] | 11.4571103
Na5Al1Se4 | Na40Al8Se32 | Na-Fe-S1 | 80 | -0.02110616 |  |  |  | 7.13707 |  |  |  | 7.13707
Na5Bi1Se4 | Na40Bi8Se32 | Li-Bi-S5 | 80 | 0.029783673 | [7 empty] | 11.408799
Na5Ga1S4 | Na40Ga8S32 | Na-Fe-S1 | 80 | -0.01020739 |  |  |  | 7.13707 |  |  |  | 7.13707
Na5In1S4 | Na40In8S32 | Na-Fe-S1 | 80 | 0.0354398 | [7 empty] | 7.13707
Na3Al5S9 | Na24Al40S72 | Na-B-S0 | 136 | -0.03703796 |  |  |  | 16.71575 |  |  |  | 16.71575
Na3Al5Se9 | Na24Al40Se72 | Na-B-S0 | 136 | -0.01232288 |  |  |  | 16.71575 |  |  |  | 16.71575
Li1Al3S5 | Li16Al48S80 | Na-Ga-Se0 | 144 | 0.02241959 | [7 empty] | 9.986226
Li1Al3Se5 | Li16Al48Se80 | Na-Ga-Se1 | 144 | -0.006959341 | [7 empty] | 9.986226
Na1Al3S5 | Na16Al48S80 | Na-Ga-Se0 | 144 | -0.05253804 |  |  |  | 9.986226 |  |  |  | 9.986226
Na1Al3Se5 | Na16Al48Se80 | Na-Ga-Se1 | 144 | -0.04849502 |  |  |  | 9.986226 |  |  |  | 9.986226
Na1Ga3S5 | Na16Ga48S80 | Na-Ga-Se0 | 144 | -0.006462339 |  |  |  | 9.986226 |  |  |  | 9.986226
Na1In3Se5 | Na16In48Se80 | Na-Ga-Se0 | 144 | 0.028007 |  |  |  | 9.986226 |  |  |  | 9.986226